## Sheet1
Chemical species | Tmax | Cp/R(ig,298) | A | 10^3 B | 10^−5 D
CaO | 2000 | 5.058 | 6.104 | 0.443 | −1.047
CaCO3 | 1200 | 9.848 | 12.572 | 2.637 | −3.120
Ca(OH)2 | 700 | 11.217 | 9.597 | 5.435 | ……
CaC2 | 720 | 7.508 | 8.254 | 1.429 | −1.042
CaCl2 | 1055 | 8.762 | 8.646 | 1.53 | −0.302
C (graphite) | 2000 | 1.026 | 1.771 | 0.771 | −0.867
Cu | 1357 | 2.959 | 2.677 | 0.815 | 0.035
CuO | 1400 | 5.087 | 5.78 | 0.973 | −0.874
Fe(α) | 1043 | 3.005 | −0.111 | 6.111 | 1.15
Fe2O3 | 960 | 12.48 | 11.812 | 9.697 | −1.976
Fe3O4 | 850 | 18.138 | 9.594 | 27.112 | 0.409
FeS | 411 | 6.573 | 2.612 | 13.286 | ……
I2 | 386.8 | 6.929 | 6.481 | 1.502 | ……
LiCl | 800 | 5.778 | 5.257 | 2.476 | −0.193
NH4Cl | 458 | 10.741 | 5.939 | 16.105 | ……
Na | 371 | 3.386 | 1.988 | 4.688 | ……
NaCl | 1073 | 6.111 | 5.526 | 1.963 | ……
NaOH | 566 | 7.177 | 0.121 | 16.316 | 1.948
NaHCO3 | 400 | 10.539 | 5.128 | 18.148 | ……
S (rhombic) | 368.3 | 3.748 | 4.114 | −1.728 | −0.783
SiO2(quartz) | 847 | 5.345 | 4.871 | 5.365 | −1.001